## Sheet1
Central3x |  |  |  | LeftMini |  |  |  | Mini with Central Fiber
Pressure [kPa] | Bending angle [deg] | displacementX [mm] | displacementY [mm] | Pressure [kPa] | Bending angle [deg] | displacementX [mm] | displacementY [mm] | Pressure [kPa] | Bending angle [deg]
0 | 0 | 0 | 0 | 0 | 0 | 0 | 0 | 0.1 | 0
1.2 | 7.43 | 2.6 | -1 | 1.1 | 4.7 | 1.1 | -0.2 | 2.5 | 6.1
2.2 | 11.8 | 5.4 | -1.3 | 3.1 | 10.9 | 3.1 | -0.6 | 3.9 | 11.3
3.1 | 13.2 | 6.55 | -1.3 | 4.3 | 14.7 | 4.2 | -0.5 | 5.3 | 15.6
4.3 | 19.7 | 10.88 | -1.4 | 5.4 | 22.3 | 6.2 | -0.4 | 6.6 | 17.7
5.4 | 28.3 | 14.8 | -1 | 7.5 | 28.5 | 9 | 0.1 | 7.7 | 30.5
6.2 | 35.6 | 19.3 | -0.1 | 8.9 | 38.9 | 11.8 | 1.3 | 8.8 | 39.1
7.2 | 43.3 | 25.9 | 1.5 | 9.9 | 54 | 16.4 | 3.2 | 9.5 | 52.3
8.1 | 54.3 | 33.4 | 4.7 | 10.8 | 60.3 | 17.9 | 3.8 | 10.6 | 65.9
9.2 | 71.7 | 42.8 | 9.9 | 11.7 | 71 | 20.1 | 5.3 | 11.2 | 77.6
10.2 | 93.2 | 49.7 | 17.2 | 13 | 99.2 | 25.6 | 12.1 | 11.9 | 86.4
11.2 | 120.6 | 54.9 | 27.1 | 14 | 121.7 | 27.9 | 18.2 | 12.7 | 105.9
12.2 | 135.5 | 58.3 | 38.6 | 15.5 | 152 | 27.9 | 27.4 | 13.4 | 124.1
13.2 | 155.3 | 59.3 | 47.8 | 16.4 | 172.6 | 25.6 | 32.4 | 13.8 | 138.6
14.2 | 170 | 57.4 | 56.1 |  |  |  |  | 14.2 | 148.9
14.8 | 181.4 | 55.4 | 61.9 |  |  |  |  | 14.5 | 158.3
14.6 | 174.9 | 56.7 | 57.6 |  |  |  |  | 15 | 178.8
13 | 158.2 | 58.4 | 48.6
12.2 | 141.2 | 58.1 | 40.1
11.2 | 126.2 | 56.5 | 31.9
10.3 | 102.4 | 51.7 | 20.9
9.1 | 87.2 | 45.9 | 13.4
7.2 | 56.3 | 31.7 | 3.6
6.1 | 30.5 | 18.3 | 0.6
5 | 24.6 | 13.7 | -1.3
4.1 | 18.4 | 10.9 | -1.8
3.3 | 13.3 | 7 | -1.5
2.1 | 9.5 | 4.4 | -1.2
1 | 3.1 | 1.7 | -0.6
0 | 0 | 0 | 0